## Fu_屋外
| 0 | 1 | 2 | 3 | 4 | w [%] | NIR（900-1700nm） - 560 | NIR（900-1700nm） - 671
0 | 0.2216658 | 0.1255147 | 0.1617229 | 0.1779539 | 0.1987969 | 10 | 0.07328229 | 0.03707409
1 | 0.221902 | 0.1258035 | 0.1620288 | 0.1773337 | 0.1992512 | 10 | 0.07344763 | 0.03722233
2 | 0.2210817 | 0.1255237 | 0.1624012 | 0.1770529 | 0.1995867 | 10 | 0.07406301 | 0.03718554
3 | 0.2208812 | 0.1253567 | 0.1619866 | 0.1760794 | 0.2000741 | 10 | 0.07471742 | 0.03808752
4 | 0.2202489 | 0.1248928 | 0.1610461 | 0.1747398 | 0.2005633 | 10 | 0.07567054 | 0.03951715
5 | 0.1512276 | 0.07838426 | 0.09834947 | 0.1075425 | 0.1680359 | 25 | 0.08965169 | 0.06968648
6 | 0.1512995 | 0.07792736 | 0.09888931 | 0.1072726 | 0.1680388 | 25 | 0.0901114 | 0.06914944
7 | 0.14989 | 0.07733352 | 0.09886526 | 0.1074317 | 0.1680489 | 25 | 0.09071541 | 0.06918366
8 | 0.1489161 | 0.07665464 | 0.09877626 | 0.1076802 | 0.1681099 | 25 | 0.09145524 | 0.06933361
9 | 0.148187 | 0.076385 | 0.09853023 | 0.106754 | 0.1665054 | 25 | 0.09012036 | 0.06797513
10 | 0.1630226 | 0.08595879 | 0.104152 | 0.1187612 | 0.1691214 | 40 | 0.08316262 | 0.06496939
11 | 0.1633383 | 0.08576102 | 0.1046199 | 0.1188175 | 0.1692481 | 40 | 0.08348703 | 0.06462815
12 | 0.1619836 | 0.08549655 | 0.1046102 | 0.1189614 | 0.1693062 | 40 | 0.08380962 | 0.06469599
13 | 0.1612529 | 0.08481663 | 0.1045268 | 0.1192504 | 0.169467 | 40 | 0.08465039 | 0.06494019
14 | 0.1607124 | 0.08454801 | 0.1042961 | 0.1184462 | 0.168508 | 40 | 0.08395998 | 0.06421185

## Is_屋外
0 | 1 | 2 | 3 | 4 | w [%] | NIR（900-1700nm） - 560 [%] | NIR（900-1700nm） - 671 [%]
0.2224783 | 0.09202525 | 0.1473388 | 0.1757315 | 0.2224601 | 10 | 13.04348 | 7.512125
0.2226413 | 0.09196718 | 0.1472654 | 0.1761176 | 0.222757 | 10 | 13.07899 | 7.549162
0.2226316 | 0.09149163 | 0.1475777 | 0.1761068 | 0.222799 | 10 | 13.13073 | 7.522121
0.2229092 | 0.09163297 | 0.1476252 | 0.1763797 | 0.2227263 | 10 | 13.10933 | 7.51011
0.2229138 | 0.09157477 | 0.1481298 | 0.1766123 | 0.2224884 | 10 | 13.09137 | 7.435862
0.1392021 | 0.04446451 | 0.07224447 | 0.1139892 | 0.1429736 | 25 | 9.850904 | 7.072908
0.1395735 | 0.04453552 | 0.0719235 | 0.1140403 | 0.1428026 | 25 | 9.82671 | 7.087912
0.1395222 | 0.04413017 | 0.07221921 | 0.1137026 | 0.1426427 | 25 | 9.851254 | 7.04235
0.1398522 | 0.04449309 | 0.07200453 | 0.1142668 | 0.1425838 | 25 | 9.809074 | 7.05793
0.1397141 | 0.04452813 | 0.07210199 | 0.1140511 | 0.1426629 | 25 | 9.813478 | 7.056091
0.109017 | 0.03621072 | 0.05268818 | 0.07249622 | 0.1099816 | 40 | 7.377092 | 5.729346
0.1094662 | 0.03622431 | 0.05229332 | 0.07229282 | 0.1102212 | 40 | 7.399687 | 5.792786
0.1093424 | 0.03579003 | 0.05254709 | 0.07161946 | 0.1104502 | 40 | 7.466018 | 5.790313
0.1101252 | 0.03617454 | 0.05238455 | 0.07274509 | 0.1106133 | 40 | 7.443873 | 5.822872
0.1096431 | 0.03616683 | 0.05263167 | 0.07254275 | 0.1106748 | 40 | 7.450792 | 5.804308

## K9_屋外
0 | 1 | 2 | 3 | 4 | w [%] | NIR（900-1700nm） - 560 | NIR（900-1700nm） - 671
0.4328203 | 0.3164657 | 0.4405677 | 0.3886208 | 0.3951589 | 10 | 0.07869327 | -0.0454088
0.4318397 | 0.3163639 | 0.4397905 | 0.3883872 | 0.3953752 | 10 | 0.07901135 | -0.04441533
0.4323587 | 0.3158827 | 0.4398831 | 0.388286 | 0.3955028 | 10 | 0.07962004 | -0.04438032
0.4317824 | 0.3156715 | 0.4391634 | 0.3871252 | 0.3956727 | 10 | 0.08000119 | -0.04349068
0.4319698 | 0.3152778 | 0.4390389 | 0.3872634 | 0.3958867 | 10 | 0.08060881 | -0.04315226
0.3549936 | 0.2501444 | 0.3496471 | 0.3149021 | 0.3057321 | 25 | 0.05558772 | -0.04391497
0.355164 | 0.250195 | 0.3495003 | 0.3153077 | 0.3061213 | 25 | 0.05592628 | -0.043379
0.3553375 | 0.2499103 | 0.3498068 | 0.3154432 | 0.3065475 | 25 | 0.05663717 | -0.04325926
0.3551153 | 0.2500491 | 0.3494701 | 0.3147583 | 0.3070739 | 25 | 0.05702475 | -0.04239624
0.3559919 | 0.2501649 | 0.3495957 | 0.3156093 | 0.3077131 | 25 | 0.05754815 | -0.04188261
0.3367905 | 0.1232606 | 0.3179985 | 0.2942075 | 0.244093 | 40 | 0.1208324 | -0.07390547
0.3381701 | 0.1249675 | 0.3192136 | 0.2957434 | 0.2450933 | 40 | 0.1201257 | -0.0741203
0.3376683 | 0.126494 | 0.3184286 | 0.2949862 | 0.2462488 | 40 | 0.1197549 | -0.07217979
0.3380596 | 0.1280184 | 0.3183281 | 0.2944656 | 0.2472775 | 40 | 0.1192591 | -0.07105064
0.3395914 | 0.1300187 | 0.3187374 | 0.2955869 | 0.2485394 | 40 | 0.1185207 | -0.070198

## Lo_屋外
0 | 1 | 2 | 3 | 4 | w [%] | NIR（900-1700nm） - 560 | NIR（900-1700nm） - 671
0.2324427 | 0.07001264 | 0.1348449 | 0.187358 | 0.2534147 | 10 | 18.34021 | 11.85699
0.2319455 | 0.06988421 | 0.1345138 | 0.1874373 | 0.2533304 | 10 | 18.34462 | 11.88166
0.2315978 | 0.06977036 | 0.1342712 | 0.1870513 | 0.2532127 | 10 | 18.34423 | 11.89415
0.2312905 | 0.06990269 | 0.1340002 | 0.1864417 | 0.2530044 | 10 | 18.31017 | 11.90042
0.2302771 | 0.06942787 | 0.1336997 | 0.1856113 | 0.2526668 | 10 | 18.32389 | 11.89671
0.1224637 | 0.02994975 | 0.05171124 | 0.08384631 | 0.1345071 | 25 | 10.45574 | 8.279591
0.1218384 | 0.02982144 | 0.05161996 | 0.08364694 | 0.1342441 | 25 | 10.44226 | 8.26241
0.1206404 | 0.02978422 | 0.05152719 | 0.08340622 | 0.1339945 | 25 | 10.42102 | 8.246727
0.1210218 | 0.03018707 | 0.05140038 | 0.08329644 | 0.1337405 | 25 | 10.35534 | 8.234009
0.1201427 | 0.02972159 | 0.05119331 | 0.08210921 | 0.1334266 | 25 | 10.3705 | 8.223331
0.1158731 | 0.0303411 | 0.04593881 | 0.07934384 | 0.1173827 | 40 | 8.704157 | 7.144387
0.1158868 | 0.03039079 | 0.04584177 | 0.07965408 | 0.1174894 | 40 | 8.709859 | 7.164761
0.1150754 | 0.03042416 | 0.04589115 | 0.07961804 | 0.1175872 | 40 | 8.716302 | 7.169604
0.1157959 | 0.0308405 | 0.04599231 | 0.07965277 | 0.1176959 | 40 | 8.685543 | 7.170361
0.1151276 | 0.03047852 | 0.04603721 | 0.07858953 | 0.1177424 | 40 | 8.726393 | 7.170523

## Mi_屋外
0 | 1 | 2 | 3 | 4 | w [%] | NIR（900-1700nm） - 560 | NIR（900-1700nm） - 671
0.2735887 | 0.1478832 | 0.1858436 | 0.2129756 | 0.196718 | 10 | 0.04883481 | 0.01087436
0.2738022 | 0.1479747 | 0.186168 | 0.213183 | 0.1940793 | 10 | 0.0461046 | 0.007911321
0.2737404 | 0.1480696 | 0.1860119 | 0.2133232 | 0.1914967 | 10 | 0.04342719 | 0.005484818
0.2739039 | 0.1483196 | 0.1858077 | 0.2134249 | 0.1890224 | 10 | 0.04070283 | 0.00321475
0.273542 | 0.1482044 | 0.1856598 | 0.2134711 | 0.1865756 | 10 | 0.03837124 | 0.0009158509
0.1955924 | 0.095385 | 0.1253625 | 0.1456164 | 0.1129555 | 25 | 0.01757052 | -0.01240698
0.1956834 | 0.09557615 | 0.1252478 | 0.1456459 | 0.1117231 | 25 | 0.016147 | -0.01352469
0.1965958 | 0.09564629 | 0.1249637 | 0.1452093 | 0.1106154 | 25 | 0.01496909 | -0.01434829
0.1963421 | 0.09581203 | 0.1247947 | 0.1447551 | 0.1095388 | 25 | 0.01372679 | -0.01525587
0.1957982 | 0.09616623 | 0.1243482 | 0.1444504 | 0.1084964 | 25 | 0.01233019 | -0.01585175
0.1698712 | 0.08799495 | 0.1086899 | 0.1255366 | 0.1069146 | 40 | 0.01891961 | -0.001775296
0.1696909 | 0.08814061 | 0.1088415 | 0.1256516 | 0.1062214 | 40 | 0.01808075 | -0.002620165
0.1707147 | 0.08841943 | 0.1090305 | 0.1258745 | 0.1055677 | 40 | 0.01714822 | -0.003462892
0.170302 | 0.08853174 | 0.1093726 | 0.1257694 | 0.1048908 | 40 | 0.01635901 | -0.004481868
0.1698076 | 0.08901836 | 0.1093361 | 0.1258974 | 0.1041997 | 40 | 0.01518136 | -0.005136331